## Sheet1
DOT | PPA BAN/LIMIT? | METHOD OF BAN/LIMIT? | REOB BAN/LIMIT? | METHOD OF BAN/LIMIT?
Alabama | No additives unless authorized by materials engineer | 50% min. ER on 76-22 | None stated
Alaska | None Stated | MSCR - Max Jnr @3.2 / Min.Rec. @3.2 | No REOB or VTAE
Arizona | 0.5% Max PPA | ER | No REOB or VTAE
Arkansas | SB, SBS, SBR | ER | No REOB or VTAE
California | NO PPA | ER | None stated
Colorado | No Acid modification | Acid mod. test (CP-L 2214) During certification testing and randomly / ER | No REOB or VTAE
Connecticut | No PPA | MSCR - Jnr 3.2 Max / jnr Diff max, Recovery @ 3.2 min. | No REOB or VTAE
Delaware | None stated | MSCR - Jnr 3.2 Max / jnr Diff max, Recovery @ 3.2 min. | None stated
Florida | None stated | MSCR - Jnr 3.2 Max / jnr Diff max, Recovery @ 3.2 min. | None stated | Delta Tc > -5.0°
Georgia | 0.5% Max PPA, when approved | MSCR - Jnr 3.2 Max / % Recovery jnr Diff max, Recovery @ 3.2 min. | None stated
Hawaii | None stated | MSCR - Jnr 3.2 Max / jnr Diff max, Recovery @ 3.2 min. | None stated
Idaho | None Stated | ER | None Stated
Illinois | No PPA | ER | No REOB or VTAE | 40 Hr. Delta Tc -5.0°C
Indiana | None Stated | MSCR - Jnr @ 3.2 Max / Recovery @ 3.2 Min. R92 Curve | None stated
Iowa | May be used as co-modifier up to 0.5% by weight of binder | MSCR - Jnr @ 3.2 Max / Recovery @ 3.2 Min. | None stated
Kansas | None Stated | Add 0.5% Amine AS before testing / Delta Tc > -5.0° / ER | None Stated | Delta Tc > -5.0°
Kentucky | None Stated | MSCR - Jnr 3.2 Max / jnr Diff max, Recovery @ 3.2 min. | No REOB or VTAE
Louisiana | None Stated | MSCR - JNR 3.2 / Recovery @3.2 | None Stated
Maine | None Stated | MSCR - Jnr 3.2 Max / jnr Diff max, Recovery @ 3.2 min./ R92 Curve | No REOB or VTAE
Maryland | None Stated | MSCR - Jnr 3.2 Max / jnr Diff max, Recovery @ 3.2 min. / R92 Curve | None Stated
Massachusetts | Exludes all additives unless approved | MSCR - Jnr 3.2 Max / jnr Diff max, Recovery @ 3.2 min. / R92 Curve | None stated
Michigan | None Stated |  | No REOB or VTAE
Minnesota | None Stated | MSCR - Jnr 3.2 Max / jnr Diff max, Recovery @ 3.2 min. | none stated
Mississippi | PPA allowed - max 0.75% bw (67-22) / 0.50 % PG bw (76-22) |  | None Stated
Missouri | None Stated |  | None Stated
Montana | None Stated | MSCR PG 58V-34 specified via special provision in lieu of PG 64-28 Implemented using a minimum 55% recovery @ 3.2 kPa according to AASHTO T 350 | None Stated
Nebraska | 0.5% max bw Phosphorous content < 1900 ppm | XRF / ASTM D1091, ASTM D6443, or ASTM D6481 | None Stated | MSCR - Jnr 3.2 Max / jnr Diff max, Recovery @ 3.2 min.
Nevada | None Stated | MSCR - Jnr 3.2 Max / jnr Diff max, Recovery @ 3.2 min. | None Stated
New Hampshire | None Stated | MSCR Recovery - R92 | No REOB or VTAE
New Jersey | None Stated | MSCR - Jnr 3.2 Max / jnr Diff max, Recovery @ 3.2 min. / R92 Curve | None Stated
New Mexico | No non-asphalt additives | ER | no non-asphalt additives
New York | Only allowed in downstate NY Cant be used w/ agg. Or RAP Containing Limestone | MSCR - Jnr 3.2 Max / jnr Diff max, Recovery @ 3.2 min. / R92 Curve | No REOB or VTAE
North Carolina | No acid | MSCR to replace ER | No REOB or VTAE
North Dakota | None Stated | MSCR - Jnr 3.2 Max / jnr Diff max, Recovery @ 3.2 min. | None Stated
Ohio | Limited to 1% only allowed in PG64-28 (Non PMA) or PG64-22, PG70-22, and PG76-22 SBS modified binders | ER | No REOB or VTAE
Oklahoma | None Stated | MSCR, Jnr - Recovery @ 3.2 | None Stated
Oregon | None Stated | ER - OB and RTFOB | None Stated
Pennsylvania | No Acid or any modifier w/o pre-approval | MSCR - Jnr 3.2 Max / jnr Diff max, Recovery @ 3.2 min. / R92 Curve | No modifier w/o pre-approval
Rhode Island | None Stated | MSCR - Jnr 3.2 Max / jnr Diff max, Recovery @ 3.2 min. / R92 Curve | No REOB or VTAE
South Carolina | 0.5% Max - at discretion of AME | MSCR - JNR 3.2 / Recovery @3.2 / R92 Curve | Allowed w/ no limit source must be listed in QC Plan
South Dakota | No acid modifiers | ER | "Other modifiers will not be allowed"
Tennessee | 0.5% max - only used when SBS is the primary modifier | MSCR - Jnr 3.2 Max / jnr Diff max, Recovery @ 3.2 min. / R92 Curve | No REOB or VTAE | Info only - Report 20 Hr. DTC
Texas | 0.5% Max | ER/ MSCR Recovery @ 0.1 | No REOB or VTAE
Utah | None Stated | ER/ MSCR - Report | None Stated | ER, DTC -1.0°C Min.
Vermont | Modified only w/ SBS polymer & low temp modifiers | MSCR - Jnr 3.2 Max / jnr Diff max, Recovery @ 3.2 min. / R92 Curve | No REOB or VTAE | 40 Hr DTC / -5.0°C
Virginia | None Stated | MSCR - Jnr 3.2 Max / jnr Diff max, Recovery @ 3.2 min. / R92 Curve | None Stated
Washington | None Stated | MSCR - Jnr 3.2 Max / jnr Diff max, Recovery @ 3.2 min. | None Stated
West Virginia | None Stated | MSCR - Jnr 3.2 Max / jnr Diff max, Recovery @ 3.2 min. / R92 Curve | None Stated
Wisconsin | None Stated | MSCR - Jnr 3.2 Max / jnr Diff max, Recovery @ 3.2 min. | None Stated
Wyoming | 1% Max (3800 ppm phosphorus) | D1091, D6443 / ER | None Stated | MSCR - Jnr 3.2, Recovery @3.2